## sheet1
265缸套盐浴氮化检查报告
大连汇隆活塞股份有限公司 | [7 empty] | JL检/265套-016
日期 | 炉号 | 数量 | 试样编号 | 化合物层 | 扩散层深度 | 加热温度 | 保温时间 | 产 品 编 号
（绒毛层 白亮层）
|  |  |  | 0.012-0.030（mm） | 0.10-0.25（mm） | 570±10℃ | 6小时
24.12.7 | 0411 | 6 | 0411 | 0.0125 | 0.13 | 570 | 6 | DL24-10050 DL24-07175 DL24-10061 DL24-10051 DL24-06162 DL24-06252
检验仪器 | JXHM-5 |  | 检验依据 | TB/T1429-2015 |  |  |  | 主检： 胡春玲 审核： 张凤有